## ResultadosTS
Test | Phase I |  |  |  |  | Phase II |  | Phase III |  | Maximum load (kN) |  |  | Tensile strength (MPa)
| M | LH | IP | ID | PS | M | ID | M | O | Phase I | Phase II | Phase III | Phase I | Phase II | Phase III
1 | V | 0.15 | Tri-hex | 60 | 40 | V | 70 | V | H | 2.21 | 2.15 | 1.96 | 56.66667 | 47.25275 | 60.30769
2 | V | 0.3 | Tri-hex | 60 | 80 | V | 100 | V | H | 2.16 | 3.29 | 1.98 | 55.38462 | 50.61538 | 60.92308
3 | V | 0.15 | Grid | 60 | 80 | V | 40 | V | H | 2.24 | 1.87 | 2.01 | 57.4359 | 71.92308 | 61.84615
4 | V | 0.3 | Grid | 100 | 80 | V | 85 | V | H | 3.59 | 2.30 | 2.01 | 55.23077 | 41.62896 | 61.84615
5 | V | 0.3 | Tri-hex | 100 | 40 | V | 55 | V | H | 3.60 | 1.98 | 2.06 | 55.38462 | 55.38462 | 63.38462
6 | V | 0.15 | Tri-hex | 100 | 80 | R | 85 | R | H | 3.80 | 2.24 | 1.80 | 58.46154 | 40.54299 | 55.38462
7 | V | 0.15 | Grid | 100 | 40 | R | 70 | R | H | 3.79 | 2.08 | 1.86 | 58.30769 | 45.71429 | 57.23077
8 | V | 0.3 | Grid | 60 | 40 | R | 55 | R | H | 2.16 | 1.93 | 1.84 | 55.38462 | 53.98601 | 56.61538
9 | R | 0.15 | Tri-hex | 60 | 40 | R | 100 | R | H | 2.20 | 3.03 | 1.88 | 56.41026 | 46.61538 | 57.84615
10 | R | 0.3 | Tri-hex | 60 | 80 | R | 40 | R | H | 2.16 | 1.80 | 1.84 | 55.38462 | 69.23077 | 56.61538
11 | R | 0.3 | grid | 60 | 40 |  |  | V | V | 2.15 |  | 1.55 | 55.12821 |  | 47.69231
12 | R | 0.15 | Tri-hex | 100 | 80 |  |  | V | V | 3.38 |  | 1.45 | 52 |  | 44.61538
13 | R | 0.3 | Tri-hex | 100 | 40 |  |  | V | V | 3.37 |  | 1.53 | 51.84615 |  | 47.07692
14 | R | 0.15 | grid | 60 | 80 |  |  | V | V | 2.05 |  | 1.49 | 52.5641 |  | 45.84615
15 | R | 0.15 | grid | 100 | 40 |  |  | V | V | 3.53 |  | 1.51 | 54.30769 |  | 46.46154
16 | R | 0.3 | grid | 100 | 80 |  |  | R | V | 3.49 |  | 1.37 | 53.69231 |  | 42.15385
17 | [7 empty] | R | V |  |  | 1.31 |  |  | 40.30769
18 | [7 empty] | R | V |  |  | 1.23 |  |  | 37.84615
19 | [7 empty] | R | V |  |  | 1.31 |  |  | 40.30769
20 | [7 empty] | R | V |  |  | 1.33 |  |  | 40.92308
21 | [7 empty] | V | E |  |  | 1.45 |  |  | 44.61538
22 | [7 empty] | V | E |  |  | 1.77 |  |  | 54.46154
23 | [7 empty] | V | E |  |  | 1.73 |  |  | 53.23077
24 | [7 empty] | V | E |  |  | 1.70 |  |  | 52.30769
25 | [7 empty] | V | E |  |  | 1.75 |  |  | 53.84615
26 | [7 empty] | R | E |  |  | 1.66 |  |  | 51.07692
27 | [7 empty] | R | E |  |  | 1.63 |  |  | 50.15385
28 | [7 empty] | R | E |  |  | 1.58 |  |  | 48.61538
29 | [7 empty] | R | E |  |  | 1.66 |  |  | 51.07692
30 | [7 empty] | R | E |  |  | 1.60 |  |  | 49.23077

## ANOVA OLD
Factor | Degrees of freedom | Sum of squares | Mean squares | F-Valor | Pr(>F)
Layer height | 1 | 32026 | 32026 | 987540 | 0.05156 | 0.6936%
Infill pattern | 1 | 5 | 5 | 0.00160 | 0.97059 | 0.0001083%
Infill density | 1 | 4575597 | 4575597 | 141090320 | 0.04151 | 99.09%
Printing speed | 1 | 102 | 102 | 0.03160 | 0.87030 | 0.002209%
Residuals | 3 | 9729 | 3243 | - | - | 0.2107%
Total | 7 | 4617459
Factor | Degrees of freedom | Sum of squares | Mean squares | F-Valor | Pr(>F)
Layer height | 1 | 49 | 49 | 0.0058 | 0.943986 | 0.001437%
Infill pattern | 1 | 1349 | 1349 | 0.1598 | 0.716091 | 0.03957%
Infill density | 1 | 3378909 | 3378909 | 4001721 | 0.000273 | 99.12%
Printing speed | 1 | 3388 | 3388 | 0.4012 | 0.571455 | 0.09938%
Residuals | 3 | 25331 | 8444 | - | - | 0.7431%
Total | 7 | 3409026
Factor | Degrees of freedom | Sum of squares | Mean squares | F-Valor | Pr(>F)
Layer height | 1 | 14783 | 14783 | 14678 | 0.25354 | 0.1819%
Infill pattern | 1 | 594 | 594 | 0.0589 | 0.81309 | 0.007309%
Infill density | 1 | 7909241 | 7909241 | 7853262 | 7.773e-08 | 97.32%
Printing speed | 1 | 1156 | 1156 | 0.1148 | 0.74176 | 0.01422%
Material | 1 | 100747 | 100747 | 100034 | 0.01011 | 1.24%
Residuals | 10 | 100743 | 10071 | - | - | 1.24%
Total | 15 | 8127264