## ResultadosTS
Test | Phase I |  |  |  |  | Phase II |  | Phase III |  | Maximum load (kN) |  |  | Tensile strength (MPa)
| M | LH | IP | ID | PS | M | ID | M | O | Phase I | Phase II | Phase III | Phase I | Phase II | Phase III
1 | V | 0.15 | Tri-hex | 60 | 40 | V | 70 | V | H | 2.21 | 2.15 | 1.96 | 42.66409 | 39.01996 | 40.41237
2 | V | 0.3 | Tri-hex | 60 | 80 | V | 100 | V | H | 2.16 | 3.29 | 1.98 | 41.69884 | 50.61538 | 40.82474
3 | V | 0.15 | Grid | 60 | 80 | V | 40 | V | H | 2.24 | 1.87 | 2.01 | 43.24324 | 41.37168 | 41.4433
4 | V | 0.3 | Grid | 100 | 80 | V | 85 | V | H | 3.59 | 2.30 | 2.01 | 55.23077 | 38.30142 | 41.4433
5 | V | 0.3 | Tri-hex | 100 | 40 | V | 55 | V | H | 3.60 | 1.98 | 2.06 | 55.38462 | 39.48156 | 42.47423
6 | V | 0.15 | Tri-hex | 100 | 80 | R | 85 | R | H | 3.80 | 2.24 | 1.80 | 58.46154 | 37.30225 | 37.1134
7 | V | 0.15 | Grid | 100 | 40 | R | 70 | R | H | 3.79 | 2.08 | 1.86 | 58.30769 | 37.74955 | 38.35052
8 | V | 0.3 | Grid | 60 | 40 | R | 55 | R | H | 2.16 | 1.93 | 1.84 | 41.69884 | 38.48455 | 37.93814
9 | R | 0.15 | Tri-hex | 60 | 40 | R | 100 | R | H | 2.20 | 3.03 | 1.88 | 42.47104 | 46.61538 | 38.76289
10 | R | 0.3 | Tri-hex | 60 | 80 | R | 40 | R | H | 2.16 | 1.80 | 1.84 | 41.69884 | 39.82301 | 37.93814
11 | R | 0.3 | grid | 60 | 40 |  |  | V | V | 2.15 |  | 1.55 | 41.50579 |  | 31.95876
12 | R | 0.15 | Tri-hex | 100 | 80 |  |  | V | V | 3.38 |  | 1.45 | 52 |  | 29.89691
13 | R | 0.3 | Tri-hex | 100 | 40 |  |  | V | V | 3.37 |  | 1.53 | 51.84615 |  | 31.54639
14 | R | 0.15 | grid | 60 | 80 |  |  | V | V | 2.05 |  | 1.49 | 39.57529 |  | 30.72165
15 | R | 0.15 | grid | 100 | 40 |  |  | V | V | 3.53 |  | 1.51 | 54.30769 |  | 31.13402
16 | R | 0.3 | grid | 100 | 80 |  |  | R | V | 3.49 |  | 1.37 | 53.69231 |  | 28.24742
17 | [7 empty] | R | V |  |  | 1.31 |  |  | 27.01031
18 | [7 empty] | R | V |  |  | 1.23 |  |  | 25.36082
19 | [7 empty] | R | V |  |  | 1.31 |  |  | 27.01031
20 | [7 empty] | R | V |  |  | 1.33 |  |  | 27.42268
21 | [7 empty] | V | E |  |  | 1.45 |  |  | 29.89691
22 | [7 empty] | V | E |  |  | 1.77 |  |  | 36.49485
23 | [7 empty] | V | E |  |  | 1.73 |  |  | 35.6701
24 | [7 empty] | V | E |  |  | 1.70 |  |  | 35.05155
25 | [7 empty] | V | E |  |  | 1.75 |  |  | 36.08247
26 | [7 empty] | R | E |  |  | 1.66 |  |  | 34.2268
27 | [7 empty] | R | E |  |  | 1.63 |  |  | 33.60825
28 | [7 empty] | R | E |  |  | 1.58 |  |  | 32.57732
29 | [7 empty] | R | E |  |  | 1.66 |  |  | 34.2268
30 | [7 empty] | R | E |  |  | 1.60 |  |  | 32.98969

## ANOVA OLD
Factor | Degrees of freedom | Sum of squares | Mean squares | F-Valor | Pr(>F)
Layer height | 1 | 32026 | 32026 | 987540 | 0.05156 | 0.6936%
Infill pattern | 1 | 5 | 5 | 0.00160 | 0.97059 | 0.0001083%
Infill density | 1 | 4575597 | 4575597 | 141090320 | 0.04151 | 99.09%
Printing speed | 1 | 102 | 102 | 0.03160 | 0.87030 | 0.002209%
Residuals | 3 | 9729 | 3243 | - | - | 0.2107%
Total | 7 | 4617459
Factor | Degrees of freedom | Sum of squares | Mean squares | F-Valor | Pr(>F)
Layer height | 1 | 49 | 49 | 0.0058 | 0.943986 | 0.001437%
Infill pattern | 1 | 1349 | 1349 | 0.1598 | 0.716091 | 0.03957%
Infill density | 1 | 3378909 | 3378909 | 4001721 | 0.000273 | 99.12%
Printing speed | 1 | 3388 | 3388 | 0.4012 | 0.571455 | 0.09938%
Residuals | 3 | 25331 | 8444 | - | - | 0.7431%
Total | 7 | 3409026
Factor | Degrees of freedom | Sum of squares | Mean squares | F-Valor | Pr(>F)
Layer height | 1 | 14783 | 14783 | 14678 | 0.25354 | 0.1819%
Infill pattern | 1 | 594 | 594 | 0.0589 | 0.81309 | 0.007309%
Infill density | 1 | 7909241 | 7909241 | 7853262 | 7.773e-08 | 97.32%
Printing speed | 1 | 1156 | 1156 | 0.1148 | 0.74176 | 0.01422%
Material | 1 | 100747 | 100747 | 100034 | 0.01011 | 1.24%
Residuals | 10 | 100743 | 10071 | - | - | 1.24%
Total | 15 | 8127264