## Resultados
Test | Phase I |  |  |  |  | Phase II |  | Phase III |  | Maximum load (kN)
| M | LH | IP | ID | PS | M | ID | M | O | Phase I | Phase II | Phase III
1 | V | 0.15 | Tri-hex | 60 | 40 | V | 70 | V | H | 2.21 | 2.15 | 1.96
2 | V | 0.3 | Tri-hex | 60 | 80 | V | 100 | V | H | 2.16 | 3.29 | 1.98
3 | V | 0.15 | Grid | 60 | 80 | V | 40 | V | H | 2.24 | 1.87 | 2.01
4 | V | 0.3 | Grid | 100 | 80 | V | 85 | V | H | 3.59 | 2.30 | 2.01
5 | V | 0.3 | Tri-hex | 100 | 40 | V | 55 | V | H | 3.60 | 1.98 | 2.06
6 | V | 0.15 | Tri-hex | 100 | 80 | R | 85 | R | H | 3.80 | 2.24 | 1.80
7 | V | 0.15 | Grid | 100 | 40 | R | 70 | R | H | 3.79 | 2.08 | 1.86
8 | V | 0.3 | Grid | 60 | 40 | R | 55 | R | H | 2.16 | 1.93 | 1.84
9 | R | 0.15 | Tri-hex | 60 | 40 | R | 100 | R | H | 2.20 | 3.03 | 1.88
10 | R | 0.3 | Tri-hex | 60 | 80 | R | 40 | R | H | 2.16 | 1.80 | 1.84
11 | R | 0.3 | grid | 60 | 40 |  |  | V | V | 2.15 |  | 1.55
12 | R | 0.15 | Tri-hex | 100 | 80 |  |  | V | V | 3.38 |  | 1.45
13 | R | 0.3 | Tri-hex | 100 | 40 |  |  | V | V | 3.37 |  | 1.53
14 | R | 0.15 | grid | 60 | 80 |  |  | V | V | 2.05 |  | 1.49
15 | R | 0.15 | grid | 100 | 40 |  |  | V | V | 3.53 |  | 1.51
16 | R | 0.3 | grid | 100 | 80 |  |  | R | V | 3.49 |  | 1.37
17 | [7 empty] | R | V | 2.20 |  | 1.31
18 | [7 empty] | R | V | 2.16 |  | 1.23
19 | [7 empty] | R | V |  |  | 1.31
20 | [7 empty] | R | V |  |  | 1.33
21 | [7 empty] | V | E |  |  | 1.45
22 | [7 empty] | V | E |  |  | 1.77
23 | [7 empty] | V | E |  |  | 1.73
24 | [7 empty] | V | E |  |  | 1.70
25 | [7 empty] | V | E |  |  | 1.75
26 | [7 empty] | R | E |  |  | 1.66
27 | [7 empty] | R | E |  |  | 1.63
28 | [7 empty] | R | E |  |  | 1.58
29 | [7 empty] | R | E |  |  | 1.66
30 | [7 empty] | R | E |  |  | 1.60

## ANOVA
Factor | Degrees of freedom | Sum of squares | Mean squares | F-Valor | Pr(>F)
Layer height | 1 | 32026 | 32026 | 987540 | 0.05156 | 0.6936% | 4617459
Infill pattern | 1 | 5 | 5 | 0.00160 | 0.97059 | 0.0001083%
Infill density | 1 | 4575597 | 4575597 | 141090320 | 0.04151 | 99.09%
Printing speed | 1 | 102 | 102 | 0.03160 | 0.87030 | 0.002209%
Residuals | 3 | 9729 | 3243 | - | - | 0.2107%
Total | 7 | 4617459
Factor | Degrees of freedom | Sum of squares | Mean squares | F-Valor | Pr(>F)
Layer height | 1 | 49 | 49 | 0.0058 | 0.943986 | 0.001437%
Infill pattern | 1 | 1349 | 1349 | 0.1598 | 0.716091 | 0.03957%
Infill density | 1 | 3378909 | 3378909 | 4001721 | 0.000273 | 99.12%
Printing speed | 1 | 3388 | 3388 | 0.4012 | 0.571455 | 0.09938%
Residuals | 3 | 25331 | 8444 | - | - | 0.7431%
Total | 7 | 3409026
Factor | Degrees of freedom | Sum of squares | Mean squares | F-Valor | Pr(>F)
Layer height | 1 | 14783 | 14783 | 14678 | 0.25354 | 0.1819%
Infill pattern | 1 | 594 | 594 | 0.0589 | 0.81309 | 0.007309%
Infill density | 1 | 7909241 | 7909241 | 7853262 | 7.773e-08 | 97.32%
Printing speed | 1 | 1156 | 1156 | 0.1148 | 0.74176 | 0.01422%
Material | 1 | 100747 | 100747 | 100034 | 0.01011 | 1.24%
Residuals | 10 | 100743 | 10071 | - | - | 1.24%
Total | 15 | 8127264